## Theoretical BOM
AEROSOL BILL OF MATERIALS — Customer-Specific
P.ID | BOM ID | Customer | Product Name | Dia | Material Group | Item ID | Item Name | UOM | Net Qty / 1000 | Waste + Tolerance | Gross Qty / 1000 | Remarks | Calculations
9001 | 100 | Aerosol Customer | Aerosol Can 45mm | 45 | Aluminum Slugs | 501 | 45mm Aluminum Slug | kg | 20 | 10% |  | Aluminum disc pressed into can shape. 20g per slug. 100% solid, nothing evaporates. | Slug weight per can × 1000. Fixed material input.
9001 | 100 | Aerosol Customer | Aerosol Can 45mm | 45 | Lubricant | 502 | SAPILUB LUBRIMET GR8 | kg | 0.021 | 10% |  | Slug lubricant. TDS: 105g per 100kg slugs. Burns off during wash, none stays on can. | 105g per 100kg slugs × 20kg slugs/1000 = 0.021 kg/1000. (Ref: LUBRIMET GR8 TDS)
9001 | 100 | Aerosol Customer | Aerosol Can 45mm | 45 | Cleaner | 503 | SAPILUB ALULIQUID 13 | kg | 5 | 10% |  | Post-press wash chemical. No TDS rate; 5 kg/1000 is empirical. Fully drains off. | Empirical / supplier recommendation. No TDS rate available.
9001 | 100 | Aerosol Customer | Aerosol Can 45mm | 45 | Lacquer | 504 | SCHEKOSOL INT PROT Gold (400 9 901) | kg | 1.045 | 35% |  | Internal spray lacquer. TDS: 36% solid, 64% evaporates. Wet film 44 g/m2 (high-end). ~0.38g stays, ~0.67g evaporates per can. BOM uses full wet weight. | Can inner surface area (0.02375 m²) × High-end TDS wet film (44.0 g/m²) = 1.045 g/can = 1.045 kg/1000
9001 | 100 | Aerosol Customer | Aerosol Can 45mm | 45 | Lacquer | 505 | SCHEKOSOL INT BEIGE (400 4 902) | kg | 1.14 | 35% |  | Internal spray lacquer. TDS: 38% solid, 62% evaporates. Wet film 48 g/m2 (high-end). ~0.43g stays, ~0.71g evaporates per can. BOM uses full wet weight. | Can inner surface area (0.02375 m²) × High-end TDS wet film (48.0 g/m²) = 1.140 g/can = 1.140 kg/1000
9001 | 100 | Aerosol Customer | Aerosol Can 45mm | 45 | Base Coat | 506 | SCHEKOSOL WH BC (422 0 903) | kg | 0.973 | 10% |  | External roller base coat. TDS: 71% solid, 29% evaporates. Wet film 43 g/m2 (high-end). ~0.69g stays, ~0.28g evaporates per can. BOM uses full wet weight. | Can outer surface area (0.02262 m²) × High-end TDS wet film (43.0 g/m²) = 0.973 g/can = 0.973 kg/1000
9001 | 100 | Aerosol Customer | Aerosol Can 45mm | 45 | Base Coat | 507 | SCHEKOSOL CLEAR BC (422 9 918) | kg | 0.701 | 10% |  | External roller base coat. TDS: 51% solid, 49% evaporates. Wet film 31 g/m2 (high-end). ~0.36g stays, ~0.34g evaporates per can. BOM uses full wet weight. | Can outer surface area (0.02262 m²) × High-end TDS wet film (31.0 g/m²) = 0.701 g/can = 0.701 kg/1000
9001 | 100 | Aerosol Customer | Aerosol Can 45mm | 45 | Varnish | 508 | SCHEKOSOL OPV GLOSSY (422 9 900) | kg | 0.43 | 10% |  | External roller varnish. TDS: 43% solid, 57% evaporates. Wet film 19 g/m2 (high-end). ~0.18g stays, ~0.25g evaporates per can. BOM uses full wet weight. | Can outer surface area (0.02262 m²) × High-end TDS wet film (19.0 g/m²) = 0.430 g/can = 0.430 kg/1000
9001 | 100 | Aerosol Customer | Aerosol Can 45mm | 45 | Varnish | 509 | SCHEKOSOL OPV SILKMATT (422 9 903) | kg | 0.385 | 10% |  | External roller varnish. TDS: 47% solid, 53% evaporates. Wet film 17 g/m2 (high-end). ~0.18g stays, ~0.20g evaporates per can. BOM uses full wet weight. | Can outer surface area (0.02262 m²) × High-end TDS wet film (17.0 g/m²) = 0.385 g/can = 0.385 kg/1000
9001 | 100 | Aerosol Customer | Aerosol Can 45mm | 45 | Ink | 510 | SunAltec MB PLUS 169766 OPAQUE WHITE | kg | 0.28 | 10% |  | UV ink, ~100% solid (cures under UV, no solvent). ~0.28g per can per color. Usage varies by design. | Dry-offset ink per print station per can ≈ 0.28 g/can = 0.280 kg/1000.
9001 | 100 | Aerosol Customer | Aerosol Can 45mm | 45 | Ink | 599 | 11069 UV INK YELLOW (168391) AEROSOL | kg | 0.28 | 10% |  | UV ink, ~100% solid (cures under UV, no solvent). ~0.28g per can per color. Usage varies by design. | Dry-offset ink per print station per can ≈ 0.28 g/can = 0.280 kg/1000.
9001 | 100 | Aerosol Customer | Aerosol Can 45mm | 45 | Ink | 600 | 11070 UV INK MAGENTA (168396) AEROSOL | kg | 0.28 | 10% |  | UV ink, ~100% solid (cures under UV, no solvent). ~0.28g per can per color. Usage varies by design. | Dry-offset ink per print station per can ≈ 0.28 g/can = 0.280 kg/1000.
9001 | 100 | Aerosol Customer | Aerosol Can 45mm | 45 | Ink | 601 | 11071 UV INK BLACK (401295) AEROSOL | kg | 0.28 | 10% |  | UV ink, ~100% solid (cures under UV, no solvent). ~0.28g per can per color. Usage varies by design. | Dry-offset ink per print station per can ≈ 0.28 g/can = 0.280 kg/1000.
9001 | 100 | Aerosol Customer | Aerosol Can 45mm | 45 | Ink | 602 | 11072 UV INK TRANSPARENT WHITE (169167) AEROSOL | kg | 0.28 | 10% |  | UV ink, ~100% solid (cures under UV, no solvent). ~0.28g per can per color. Usage varies by design. | Dry-offset ink per print station per can ≈ 0.28 g/can = 0.280 kg/1000.
9001 | 100 | Aerosol Customer | Aerosol Can 45mm | 45 | Ink | 603 | 11065 UV INK REFLEX BLUE (168402) AEROSOL | kg | 0.28 | 10% |  | UV ink, ~100% solid (cures under UV, no solvent). ~0.28g per can per color. Usage varies by design. | Dry-offset ink per print station per can ≈ 0.28 g/can = 0.280 kg/1000.
9001 | 100 | Aerosol Customer | Aerosol Can 45mm | 45 | Ink | 604 | 11066 UV INK RHODAMINE (168397) AEROSOL | kg | 0.28 | 10% |  | UV ink, ~100% solid (cures under UV, no solvent). ~0.28g per can per color. Usage varies by design. | Dry-offset ink per print station per can ≈ 0.28 g/can = 0.280 kg/1000.
9001 | 100 | Aerosol Customer | Aerosol Can 45mm | 45 | Ink | 605 | 11067 UV INK PURPLE (168398) AEROSOL | kg | 0.28 | 10% |  | UV ink, ~100% solid (cures under UV, no solvent). ~0.28g per can per color. Usage varies by design. | Dry-offset ink per print station per can ≈ 0.28 g/can = 0.280 kg/1000.
9001 | 100 | Aerosol Customer | Aerosol Can 45mm | 45 | Ink | 606 | 11068 UV INK VIOLET (168399) AEROSOL | kg | 0.28 | 10% |  | UV ink, ~100% solid (cures under UV, no solvent). ~0.28g per can per color. Usage varies by design. | Dry-offset ink per print station per can ≈ 0.28 g/can = 0.280 kg/1000.
9001 | 100 | Aerosol Customer | Aerosol Can 45mm | 45 | Ink | 607 | 11074 UV INK RED 032 (156358/CF01) AEROSOL | kg | 0.28 | 10% |  | UV ink, ~100% solid (cures under UV, no solvent). ~0.28g per can per color. Usage varies by design. | Dry-offset ink per print station per can ≈ 0.28 g/can = 0.280 kg/1000.
9001 | 100 | Aerosol Customer | Aerosol Can 45mm | 45 | Ink | 608 | 11073 UV INK CYAN (168400) AEROSOL | kg | 0.28 | 10% |  | UV ink, ~100% solid (cures under UV, no solvent). ~0.28g per can per color. Usage varies by design. | Dry-offset ink per print station per can ≈ 0.28 g/can = 0.280 kg/1000.
9001 | 100 | Aerosol Customer | Aerosol Can 45mm | 45 | Ink | 609 | 11075 UV INK OPAQUE WHITE (400050) AEROSOL | kg | 0.28 | 10% |  | UV ink, ~100% solid (cures under UV, no solvent). ~0.28g per can per color. Usage varies by design. | Dry-offset ink per print station per can ≈ 0.28 g/can = 0.280 kg/1000.

## Required Spec for BOM
Sr.No | Parameter | Standard Specification
1 | Can Type | Necked-in or Straight Wall
| Can Diameter | mm
| Can Height | mm
| Neck Opening | mm
| Wall Thickness | mm
| Cone Thickness | mm
| Dome Thickness | mm
| Bottom Type | Dome
| Brimful Capacity | ML
| Can weight | gm
| Quantity per Pallet/Carton | pcs
| Internal Coating Type | BEIGE Epoxy-phenolic, Gold lacquer
| Base Coat Color | White/ Golden/Any other color
| Printing | CMYK, Pantone colors
| No of Color | 1--7
| External Finish | Varnished / Non-Varnished
| Varnish Type | GLOSSY/SILKMATT
| Mode Of Packaging | Pallet or Carton

## Req. Calculator
AEROSOL BILL OF MATERIALS — Material Requirement Calculator
Target Production Qty (Cans): |  |  | 750000
# | Item Name | Material Group | UOM | Per 1,000 Cans | Waste % | Net Required (kg) | Net+Waste Gross Required (kg)
1
2
3
4
5
6
7
8
9
10
11
12
13
14
15
16
17
18
19
20
21
TOTAL (all materials combined)